## Vibrational_freq
Vibrational Freq on Cu111 Surface | [26 empty] | imag
molecule | site | vibrational frequencies(cm-1)
CX | fcc | 500.308053 | 478.032005 | 478.020487
CH2X | fcc | 2973.544669 | 2928.440433 | 1289.601838 | 632.191103 | 462.225953 | 410.945788 | 296.738582 | 257.143446 | 103.999808
COX | fcc | 1819.058007 | 283.196878 | 232.072104 | 230.642449 | 114.014039 | 102.662483
COHX | top | 3770.241081 | 1547.476389 | 394.151303 | 158.24584 | 149.850787 | [20 empty] | 66.736696 | 80.047331 | 944.767181 | 947.476379
CH2CHOX | top | 3158.019347 | 3028.39928 | 2957.55139 | 1557.936944 | 1350.100771 | 1281.297796 | 1130.087328 | 925.645061 | 907.98689 | 757.627083 | 653.113181 | 504.580414 | 271.83802 | 196.994838 | 97.923067 | 57.199136 | [9 empty] | 45.917254 | 131.9409
CH2O | away | 2857.756757 | 2806.467801 | 1761.822431 | 1477.605378 | 1213.583381 | 1144.956512 | 45.505366 | 26.515595 | [17 empty] | 33.586658 | 46.261062 | 59.010091 | 101.625253
CH2OHX | bridge | 3648.999668 | 2911.10358 | 2860.863806 | 1396.078299 | 1228.036072 | 1151.450572 | 1095.297184 | 928.282798 | 390.752548 | 328.145629 | 171.785695 | 141.336569 | 111.439586 | 52.323544 | [11 empty] | 130.205727
CH2OHCHOX | top | 3373.813596 | 2977.267671 | 2861.599822 | 2846.236831 | 1696.000469 | 1375.931844 | 1345.399835 | 1325.626374 | 1292.361041 | 1177.923085 | 1098.046541 | 1014.191946 | 830.156024 | 732.889507 | 649.925334 | 332.866354 | 245.357313 | 211.453217 | 84.013312 | 59.305397 | 21.469181 |  |  |  |  | 19.046295 | 36.266731 | 83.165069
CH3CH2OX | top | 3038.705282 | 3007.874458 | 2980.771478 | 2950.684164 | 2930.634224 | 1450.058192 | 1422.597582 | 1417.285284 | 1345.79188 | 1322.542322 | 1246.695416 | 1115.256803 | 1068.091961 | 1012.498251 | 867.680627 | 781.317004 | 463.271243 | 303.803829 | 278.331044 | 231.276439 | 169.527998 | 94.148982 | 65.439613 | 16.911236
CH3CH2OHX | top | 3756.669971 | 3057.711924 | 3056.842696 | 2979.8187 | 2940.084174 | 2912.497025 | 1473.037866 | 1450.044194 | 1433.09936 | 1395.149925 | 1349.265508 | 1252.216557 | 1228.039471 | 1135.296883 | 1069.047714 | 1007.399178 | 875.292839 | 795.906397 | 407.728798 | 287.832694 | 222.852958 | 73.926627 | 49.995576 | 43.634214 | 24.896307 | 7.410752 | 21.039363
CH3CHOX | top | 3067.796054 | 2987.644702 | 2888.894294 | 2860.713609 | 1665.173271 | 1403.361203 | 1374.451882 | 1362.621135 | 1306.526477 | 1091.814465 | 1062.574934 | 911.740526 | 696.59102 | 501.696917 | 159.407378 | 139.267068 | 115.151026 | 83.35396 | 30.379182 | [6 empty] | 11.250397 | 43.744554
CH3X | fcc | 2974.77974 | 2974.733968 | 2904.607756 | 1361.639656 | 1360.093651 | 1159.828412 | 553.402417 | 553.1747 | 321.246739 | 288.573072 | 147.271713 | 142.959411
CH3OH | away | 3753.546166 | 3050.224774 | 2982.072184 | 2928.026459 | 1455.999927 | 1443.260508 | 1423.680235 | 1328.80514 | 1131.353863 | 1054.821275 | 1004.221829 | 296.67149 | 95.092949 | 55.841536 | 17.612551 | [10 empty] | 18.101669 | 36.372408 | 63.741644
CH4 | away | 3092.051484 | 3091.649272 | 3091.234785 | 2973.811603 | 1511.317383 | 1508.682272 | 1285.462537 | 1284.415804 | 1284.063169 | 10.688185 | [15 empty] | 22.085799 | 33.677807 | 68.484553 | 72.749972 | 90.627005
CHCHOX | top | 3045.642302 | 2968.405863 | 1369.970022 | 1243.553261 | 1211.751971 | 1026.273502 | 892.81462 | 766.864926 | 652.960148 | 382.685832 | 285.203854 | 243.450862 | 205.28183 | 93.665397 | 67.741076
CHX | fcc | 3064.661831 | 572.858806 | 570.527366 | 551.439942 | 384.600759 | 383.408097
CHOCHO | away | 2858.012143 | 2851.013255 | 1744.069308 | 1707.804977 | 1325.274553 | 1281.832134 | 1050.536714 | 1031.045136 | 772.046676 | 526.054372 | 315.590626 | 108.090775 | 83.144246 | 53.243282 | [11 empty] | 16.970568 | 37.618609 | 54.723379 | 54.723379
CHOCHOX_fcc | fcc | 3097.144463 | 3069.720771 | 1489.655249 | 1328.895763 | 1207.988203 | 1108.432731 | 983.240106 | 821.128536 | 785.852628 | 691.392104 | 496.867115 | 349.009141 | 262.430577 | 244.334841 | 191.907366 | 164.831201 | 88.882864 | 68.044519
CHOCHOX_top | top | 2734.669322 | 1572.032779 | 1117.604656 | 841.073657 | 588.547715 | 474.996431 | 362.14803 | 340.027354 | 229.156513 | 216.893152 | 125.952144 | 50.293648 | [13 empty] | 67.033322 | 77.952964 | 116.894384 | 197.58616 | 233.816848 | 657.210883
CHOHX | bridge | 3635.806474 | 2938.88673 | 1357.132209 | 1182.054478 | 1037.654526 | 716.361224 | 426.728047 | 333.309528 | 217.309646 | 196.681401 | 43.023381 | [14 empty] | 41.171588
CHOHCHOX | top | 3628.39588 | 3130.577063 | 3081.825174 | 1639.236079 | 1337.189635 | 1238.235857 | 1155.420147 | 1088.457287 | 978.147649 | 838.393919 | 760.043952 | 684.149961 | 490.440488 | 321.225329 | 248.936794 | 210.105624 | 195.757261 | 149.703472 | 81.463804 | 53.887845 | 25.252358
CHOX | top | 2791.939948 | 1677.211868 | 1190.400003 | 678.220692 | 404.453344 | 186.456233 | 101.948823 | 35.793432 | [17 empty] | 72.423999
CO2 | away | 2364.388352 | 1320.330259 | 632.594024 | 632.193593 | 99.484419 | 46.22432 | 40.858183 | 37.968568 | [17 empty] | 51.480338
CO | away | 2127.262262 | 104.873464 | 45.306902 | 37.923534 | 34.266487 | 22.176529
COCHOX | fcc | 2883.649617 | 1599.679517 | 1428.55287 | 1279.656766 | 914.482231 | 838.167757 | 554.567666 | 435.426408 | 290.625202 | 186.988112 | 121.279138 | 75.770746 | 47.636222 | [12 empty] | 20.905681 | 55.004045
COOHX | top | 3485.716012 | 1703.320575 | 1177.511428 | 888.374521 | 616.105549 | 596.930408 | 353.926211 | 236.324592 | 172.027546 | 74.170338 | 47.8128 | 22.728621
HCOOX | top | 2949.866311 | 1522.388613 | 1309.652698 | 1304.382592 | 977.907513 | 735.136896 | 291.71134 | 283.342054 | 267.938563 | 90.336803 | 59.979044 | 23.990165
HCOOH | away | 3617.024307 | 2972.404927 | 1757.357388 | 1348.382727 | 1254.67454 | 1071.753819 | 998.076265 | 679.524079 | 597.844216 | 51.660078 | 28.835654 | 12.770536 | [13 empty] | 22.682084 | 92.653459 | 110.292469

## ZPE
molecule | site | zpe(eV)
CX | fcc | 0.090283
CH2X | fcc | 0.579928
COX | fcc | 0.172441
COHX | top | 0.373192
CH2CHOX | top | 1.167706
CH2O | away | 0.702634
CH2OHX | bridge | 1.017659
CH2OHCHOX | top | 1.584017
CH3CH2OX | top | 1.833807
CH3CH2OHX | top | 2.12499
CH3CHOX | top | 1.469785
CH3X | fcc | 0.91391
CH3OH | away | 1.365147
CH4 | away | 1.186122
CHCHOX | top | 0.896177
CHX | fcc | 0.342662
CHOCHO | away | 0.97376
CHOCHOX_fcc | fcc | 1.019758
CHOCHOX_top | top | 0.536444
CHOHX | bridge | 0.749174
CHOHCHOX | top | 1.32272
CHOX | top | 0.438064
CO2 | away | 0.320751
CO | away | 0.147034
COCHOX | fcc | 0.66062
COOHX | top | 0.581175
HCOOX | top | 0.608556
HCOOH | away | 0.892088